## Sheet1
Project:
Sample#:
Goal:
Date | Check list | Operator | Layer | Operation | Material | Target | Thickness | note
Get wafers
|  |  |  | Clean | AEIDN | Acetone, ethanol, iso propanol, SI water, Nitrogen gun
|  |  | Metal 1 | Deposit Metal | Cr | e-beam with slow rate (2-3Å/sec),recording temp. | 200nm
|  |  | Oxide | Deposit | SiO2 |  | 500nm
|  |  |  | Prebake |  | 100C, 1 min
|  |  |  | Spin | HMDS 20% | 5000rpm, 40 sec
|  |  |  | Spin | S1813 | 1500rpm, 12 sec
|  |  |  | Bake |  | 110C, 2 min
|  |  |  | Expose | Mask2-1 | 10 sec int(10.5-11)
|  |  |  | Post Bake |  | 125C, 2 min
|  |  |  | Develop | MF319 | 1min without agitation
|  |  |  | De-scum | O2 | Samco, 50W, 53mTorr, 5sccm, 5-20 sec
|  |  | Buried plate | RIE Etch | CF4 | Trion | 500nm
|  |  |  | Strip PR | AEIDN
|  |  |  | Spin | NR9 1500 PY | 3000 rpm, 40 sec
|  |  |  | Bake |  | 150C, 1 min
|  |  | Electrical pads | Expose | Mask2-2 | 22sec-int (10.5-11)
|  |  |  | Post Bake |  | 110C, 1 min
|  |  |  | Develop | RD6 | 13sec
|  |  |  | De-scum | O2 | 10-20sec
|  |  | Metal 2 | Deposit Metal | Cr-Au | e-beam with slow rate (2-3Å/sec),recording temp. | 10/nm
|  |  |  | Lift-off | ACEID | 5min in sonicator
|  |  | Sacrificial | Deposit Prolift20 |  | rpm, 90sec | nm
|  |  |  | Soft Bake |  | 150C, 90sec
|  |  |  | Hard bake |  | 300C, 180sec
|  |  |  | Spin | PR1-2000 | 3000rpm, 40sec
|  |  |  | Bake |  | 120C, 1 min
|  |  | Via | Expose | Mask2-3 | 10sec, int(10.5-11)
|  |  |  | Co-develop | MF319 | 45 sec without agitation
|  |  |  | De-scum | O2 | Samco, 50W, 53mTorr, 5sccm, 5-20 sec
|  |  | Metal 3 | Deposit Metal | Cr | e-beam with slow rate (2-3Å/sec),recording temp. | 10nm
|  |  |  | Lift-off | AEIDN | 5min in sonicator
|  |  | Oxide | Deposit | SiO2
|  |  |  | Spin | NR9 1500 PY | 3000rpm, 40sec
|  |  |  | Bake |  | 150C, 1min
|  |  |  | Expose | Mask3-1 | 22sec-int(10.5-11)
|  |  |  | Post Bake |  | 110C,1min
|  |  |  | Develop | RD6 | 13 sec
|  |  |  | De-scum | O2 | Samco, 50W, 53mTorr, 5sccm, 5-20 sec
|  |  | Metal 4 | Deposit Metal | Cr-Au | e-beam with slow rate (2-3Å/sec),recording temp. | (10/20)30nm
|  |  |  | Lift-off | AEIDN | 5min in sonicator
|  |  |  | Spin | NR9 1500 PY | 3000rpm, 40sec
|  |  |  | Bake |  | 150C, 1min
|  |  |  | Expose | Mask3-3 | 22sec-int(10.5-11)
|  |  |  | Post Bake |  | 110C, 1min
|  |  |  | Develop | RD6 | 13sec
|  |  | Metal 5 | Deposit Metal | Au | sputter | ~100nm
|  |  |  | Lift-off | AEIDN | 5min in sonicator
|  |  |  | RIE Etch | CF4 | Trion
|  |  |  | Spin | PR1-2000 | 3000rpm, 40sec
|  |  |  | Bake |  | 120C, 1 min
|  |  |  | Expose | Mask2-3 | 10sec, int(10.5-11)
|  |  |  | Develop | MF319 | 45sec without agitation
|  |  | Metal 6 | Deposit Metal | Au | sputter | ~40nm
|  |  |  | Lift-off | AEIDN | 5min in sonicator
|  |  |  | Expose |  | 2min in 2 direction
|  |  |  | Dry etch ProLift | O2 | 2min
|  |  | Release pixel | Remove Prolift20